## Sheet1
Data | Hora | Cabeçote | Temp Poliol (°C) | Temp Iso (°C) | Densidade Livre (kg/m³) | Tempo Creme (s) | Tempo Gel (s) | Tempo Pega | Responsável
28/08/2026 | 08:30 | 1 | 24.5 | 23 | 25.2 | 5 | 49 | 1:12 | Rogério / Carlos